## Avastin-Elisa average
Experimental data
time (d) | cumul. Drug rel (%) | stdv
0.04166667 | 4.244513 | 1.246846
0.125 | 9.069473 | 2.305074
0.25 | 14.60185 | 1.543303
0.5 | 19.78959 | 2.257698
1 | 25.23127 | 3.393534
3 | 28.33303 | 4.220808e-16
7 | 33.23055 | 3.016578
14 | 37.54762 | 2.010725
28 | 41.86469 | 0.9256196
84 | 65.33648 | 12.33599
168 | 100 | 13.63389